## Sheet1
raw | [5 empty] | toth fitting | [5 empty] | difference | [5 empty] | inverse | [5 empty] | predicted
293.1 K |  | 273.1 K |  | 253.1 K |  | 294.1 K |  | 274.1 K |  | 255.2 K |  | 293.1 K |  | 273.1 K |  | 253.15 K |  | 294.1 K |  | 273.1 K |  | 255.2 K |  |  | 293.1 K | 273.1 K | 253.15 K | 293.15 | 273.15 | 253.15 | 293.15 & 273.15 | 293.15 & 253.15 | 273.15 & 253.15 | AVERAGE | STDEV
P | Na | P | Na | P | Na | P | Na | P | Na | P | Na | P | Na | P | Na | P | Na | Na | P | Na | P | Na | P | Na | P |  |  | lnP |  |  | 0.0002497692 | 0.0005390042 | 0.000289235
0.00477285 | 1.031396 | 0.004216815 | 4.505763 | 0.003588145 | 8.994018 | 0.00477285 | 4.039804 | 0.004216815 | 3.579189 | 0.003588145 | 3.055373 | 0.00477285 | 9.050516 | 0.004216815 | 0.8585406 | 0.003588145 | 35.26751 | 1.032086 | 0.00477285 | 3.579189 | 0.004216815 | 7.53675 | 0.003588145 | 8.994018 | 0.06460123 | 0.008799241 | 0.01028223 | -2.739522 | -4.73309 | -4.577338 | 66.36335 | 28.34955 | -4.47731 | 47.35645 | 19.0069
0.00783174 | 1.675767 | 0.007457575 | 7.50641 | 0.006904225 | 15.7997 | 0.00783174 | 6.530515 | 0.007457575 | 6.229671 | 0.006904225 | 5.782837 | 0.00783174 | 23.56857 | 0.007457575 | 1.630062 | 0.006904225 | 100.3375 | 1.693173 | 0.00783174 | 6.229671 | 0.007457575 | 13.70488 | 0.006904225 | 9.494018 | 0.06817026 | 0.01065344 | 0.009687165 | -2.685747 | -4.541872 | -4.636953 | 61.78806 | 30.09867 | 2.733258 | 45.94336 | 15.8447
0.009897605 | 2.089176 | 0.009742505 | 9.529847 | 0.009387335 | 20.46017 | 0.009897605 | 8.173123 | 0.009742505 | 8.050866 | 0.009387335 | 7.77026 | 0.009897605 | 37.01441 | 0.009742505 | 2.187384 | 0.009387335 | 161.0339 | 2.139375 | 0.009897605 | 8.050866 | 0.009742505 | 17.97658 | 0.009387335 | 9.994018 | 0.07156051 | 0.01247834 | 0.009116678 | -2.637212 | -4.383761 | -4.69765 | 58.14039 | 31.78363 | 9.023218 | 44.96201 | 13.17838
0.0286614 | 6.79882 | 0.02769995 | 23.34485 | 0.0269499 | 45.73678 | 0.0286614 | 21.83463 | 0.02769995 | 21.18402 | 0.0269499 | 20.67307 | 0.0286614 | 226.0756 | 0.02769995 | 4.669187 | 0.0269499 | 628.1896 | 6.173451 | 0.0286614 | 21.18402 | 0.02769995 | 42.73655 | 0.0269499 | 10.49402 | 0.0747757 | 0.01427424 | 0.008570494 | -2.593262 | -4.249299 | -4.75943 | 55.12736 | 33.41458 | 14.66449 | 44.27097 | 10.85639
0.0551616 | 12.86811 | 0.05360985 | 38.73939 | 0.05186015 | 69.75301 | 0.0551616 | 38.06115 | 0.05360985 | 37.19247 | 0.05186015 | 36.20192 | 0.0551616 | 634.6893 | 0.05360985 | 2.392961 | 0.05186015 | 1125.676 | 11.76733 | 0.0551616 | 37.19247 | 0.05360985 | 68.30704 | 0.05186015 | 10.99402 | 0.0778196 | 0.01604143 | 0.008048344 | -2.553362 | -4.132581 | -4.822289 | 52.57019 | 34.99971 | 19.82672 | 43.78495 | 8.785236 | J/K*mol
0.0800074 | 18.03231 | 0.07853325 | 50.95075 | 0.0782796 | 88.83704 | 0.0800074 | 50.83447 | 0.07853325 | 50.13122 | 0.0782796 | 50.00958 | 0.0800074 | 1075.982 | 0.07853325 | 0.6716312 | 0.0782796 | 1507.572 | 16.84003 | 0.0800074 | 50.13122 | 0.07853325 | 88.68907 | 0.0782796 | 11.49402 | 0.08069596 | 0.01778022 | 0.00754996 | -2.517067 | -4.029669 | -4.886213 | 50.3526 | 36.54566 | 24.62266 | 43.44913 | 6.903471
0.1063635 | 23.055 | 0.103954 | 61.52614 | 0.1050365 | 104.3276 | 0.1063635 | 62.42596 | 0.103954 | 61.43755 | 0.1050365 | 61.88325 | 0.1063635 | 1550.073 | 0.103954 | 0.007847865 | 0.1050365 | 1801.522 | 21.98217 | 0.1063635 | 61.43755 | 0.103954 | 105.0062 | 0.1050365 | 11.99402 | 0.08340852 | 0.0194909 | 0.007075076 | -2.484005 | -3.937808 | -4.951177 | 48.39525 | 38.05778 | 29.13085 | 43.22651 | 5.168734
0.131576 | 27.41713 | 0.129697 | 70.86842 | 0.1294915 | 116.0564 | 0.131576 | 72.03028 | 0.129697 | 71.35769 | 0.1294915 | 71.28373 | 0.131576 | 1990.333 | 0.129697 | 0.2393781 | 0.1294915 | 2004.595 | 26.63213 | 0.131576 | 71.35769 | 0.129697 | 117.3298 | 0.1294915 | 12.49402 | 0.08596104 | 0.02117378 | 0.006623428 | -2.453861 | -3.854992 | -5.017142 | 46.64185 | 39.54032 | 33.40779 | 43.09109 | 3.550766
0.1560545 | 31.28796 | 0.154734 | 78.96803 | 0.15631 | 127.3091 | 0.1560545 | 80.23713 | 0.154734 | 79.81906 | 0.15631 | 80.31772 | 0.1560545 | 2396.021 | 0.154734 | 0.7242431 | 0.15631 | 2208.19 | 30.87178 | 0.1560545 | 79.81906 | 0.154734 | 128.7836 | 0.15631 | 12.99402 | 0.08835726 | 0.02282916 | 0.006194752 | -2.426367 | -3.779717 | -5.084053 | 45.0513 | 40.99658 | 37.49513 | 43.02394 | 2.027358
0.1813915 | 35.01674 | 0.18073 | 86.48644 | 0.18042 | 135.9793 | 0.1813915 | 87.77847 | 0.18073 | 87.59248 | 0.18042 | 87.50513 | 0.1813915 | 2783.8 | 0.18073 | 1.223322 | 0.18042 | 2349.746 | 34.96281 | 0.1813915 | 87.59248 | 0.18073 | 137.6748 | 0.18042 | 13.49402 | 0.09060094 | 0.02445733 | 0.005788786 | -2.401291 | -3.710825 | -5.151833 | 43.59274 | 42.42895 | 41.42395 | 43.01084 | 0.5818968
0.205985 | 38.35426 | 0.2063655 | 93.25625 | 0.205424 | 144.0249 | 0.205985 | 94.32422 | 0.2063655 | 94.42016 | 0.205424 | 94.18248 | 0.205985 | 3132.636 | 0.2063655 | 1.35468 | 0.205424 | 2484.262 | 38.64228 | 0.205985 | 94.42016 | 0.2063655 | 145.7907 | 0.205424 | 13.99402 | 0.09269582 | 0.0260586 | 0.00540527 | -2.378432 | -3.647407 | -5.220381 | 42.24258 | 43.83896 | 45.21752 | 43.04077 | 0.7981902
0.230488 | 41.5332 | 0.2316805 | 99.29868 | 0.230941 | 151.6391 | 0.230488 | 100.2052 | 0.2316805 | 100.4768 | 0.230941 | 100.3085 | 0.230488 | 3442.405 | 0.2316805 | 1.387982 | 0.230941 | 2634.829 | 42.02753 | 0.230488 | 100.4768 | 0.2316805 | 153.1353 | 0.230941 | 14.49402 | 0.09464566 | 0.02763327 | 0.005043945 | -2.357615 | -3.588735 | -5.289567 | 40.98241 | 45.22731 | 48.893 | 43.10486 | 2.122452
0.2578345 | 44.78772 | 0.2581255 | 105.0737 | 0.257637 | 158.7448 | 0.2578345 | 106.1268 | 0.2581255 | 106.1865 | 0.257637 | 106.0862 | 0.2578345 | 3762.482 | 0.2581255 | 1.238439 | 0.257637 | 2772.923 | 45.48729 | 0.2578345 | 106.1865 | 0.2581255 | 159.9895 | 0.257637 | 14.99402 | 0.0964542 | 0.02918163 | 0.004704554 | -2.338687 | -3.534216 | -5.359224 | 39.79764 | 46.59381 | 52.46265 | 43.19572 | 3.398084
0.282634 | 47.54568 | 0.282064 | 109.9949 | 0.283111 | 164.856 | 0.282634 | 110.9949 | 0.282064 | 110.8878 | 0.283111 | 111.0843 | 0.282634 | 4025.801 | 0.282064 | 0.7973636 | 0.283111 | 2891.399 | 48.34995 | 0.282634 | 110.8878 | 0.282064 | 165.8727 | 0.283111 | 15.49402 | 0.0981252 | 0.03070399 | 0.004386841 | -2.321511 | -3.483363 | -5.429146 | 38.67656 | 47.93734 | 55.9345 | 43.30695 | 4.630389
0.308318 | 50.20465 | 0.3082635 | 114.7724 | 0.308606 | 170.375 | 0.308318 | 115.6024 | 0.3082635 | 115.5931 | 0.308606 | 115.6518 | 0.308318 | 4276.869 | 0.3082635 | 0.6735363 | 0.308606 | 2994.632 | 51.05741 | 0.308318 | 115.5931 | 0.3082635 | 171.2196 | 0.308606 | 15.99402 | 0.0996624 | 0.03220065 | 0.004090552 | -2.305967 | -3.435769 | -5.499075 | 37.60967 | 49.25583 | 59.31288 | 43.43275 | 5.823079
0.334487 | 52.69478 | 0.333097 | 119.0995 | 0.333438 | 175.4628 | 0.334487 | 119.9012 | 0.333097 | 119.682 | 0.333438 | 119.7359 | 0.334487 | 4516.697 | 0.333097 | 0.3393423 | 0.333438 | 3105.491 | 53.56687 | 0.334487 | 119.682 | 0.333097 | 175.9822 | 0.333438 | 16.49402 | 0.1010696 | 0.0336719 | 0.003815435 | -2.291946 | -3.391092 | -5.568701 | 36.58915 | 50.54613 | 62.59868 | 43.56764 | 6.978486
0.3592035 | 54.90958 | 0.357753 | 122.9901 | 0.358698 | 180.1771 | 0.3592035 | 123.6395 | 0.357753 | 123.4281 | 0.358698 | 123.5659 | 0.3592035 | 4723.803 | 0.357753 | 0.1918153 | 0.358698 | 3204.823 | 55.72504 | 0.3592035 | 123.4281 | 0.357753 | 180.4372 | 0.358698 | 16.99402 | 0.1023504 | 0.03511805 | 0.003561237 | -2.279353 | -3.34904 | -5.637647 | 35.60853 | 51.80394 | 65.7895 | 43.70623 | 8.097703
0.3843465 | 57.02957 | 0.384251 | 126.8514 | 0.3831745 | 184.5356 | 0.3843465 | 127.1592 | 0.384251 | 127.1463 | 0.3831745 | 127.001 | 0.3843465 | 4918.165 | 0.384251 | 0.08697458 | 0.3831745 | 3310.228 | 57.72746 | 0.3843465 | 127.1463 | 0.384251 | 184.4267 | 0.3831745 | 17.49402 | 0.1035087 | 0.03653939 | 0.003327709 | -2.268099 | -3.309364 | -5.705471 | 34.6624 | 53.02376 | 68.87973 | 43.84308 | 9.180682
0.4087635 | 58.96116 | 0.408163 | 130.0883 | 0.4082985 | 188.7296 | 0.4087635 | 130.3339 | 0.408163 | 130.2585 | 0.4082985 | 130.2755 | 0.4087635 | 5094.069 | 0.408163 | 0.02897853 | 0.4082985 | 3416.88 | 59.50231 | 0.4087635 | 130.2585 | 0.408163 | 188.227 | 0.4082985 | 17.99402 | 0.1045483 | 0.03793623 | 0.003114603 | -2.258106 | -3.271849 | -5.771654 | 33.74619 | 54.19881 | 71.86069 | 43.9725 | 10.22631
0.433967 | 60.82496 | 0.433944 | 133.5873 | 0.434815 | 192.7076 | 0.433967 | 133.3861 | 0.433944 | 133.3834 | 0.434815 | 133.4851 | 0.433967 | 5265.119 | 0.433944 | 0.04158321 | 0.434815 | 3507.3 | 61.17504 | 0.433967 | 133.3834 | 0.433944 | 191.9519 | 0.434815 | 18.49402 | 0.1054727 | 0.03930887 | 0.002921672 | -2.249303 | -3.236305 | -5.835599 | 32.85606 | 55.32102 | 74.72066 | 44.08854 | 11.23248
0.4590285 | 62.52094 | 0.458998 | 136.5489 | 0.4592715 | 196.075 | 0.4590285 | 136.2178 | 0.458998 | 136.2145 | 0.4592715 | 136.2444 | 0.4590285 | 5431.231 | 0.458998 | 0.1117978 | 0.4592715 | 3579.705 | 62.69301 | 0.4590285 | 136.2145 | 0.458998 | 195.156 | 0.4592715 | 18.99402 | 0.1062859 | 0.04065761 | 0.002748671 | -2.241622 | -3.202569 | -5.896638 | 31.98871 | 56.38105 | 77.44509 | 44.18488 | 12.19617
0.483647 | 63.96324 | 0.483003 | 139.3985 | 0.4851855 | 199.1732 | 0.483647 | 138.8217 | 0.483003 | 138.7557 | 0.4851855 | 138.9789 | 0.483647 | 5603.786 | 0.483003 | 0.413264 | 0.4851855 | 3623.343 | 64.05653 | 0.483647 | 138.7557 | 0.483003 | 198.3348 | 0.4851855 | 19.49402 | 0.1069916 | 0.04198274 | 0.002595356 | -2.235005 | -3.170497 | -5.954032 | 31.14133 | 57.36846 | 80.01694 | 44.25489 | 13.11357
0.5098075 | 65.44692 | 0.51072 | 142.0737 | 0.508663 | 201.9575 | 0.5098075 | 141.4141 | 0.51072 | 141.5015 | 0.508663 | 141.3042 | 0.5098075 | 5771.018 | 0.51072 | 0.3274 | 0.508663 | 3678.821 | 65.3804 | 0.5098075 | 141.5015 | 0.51072 | 201.0417 | 0.508663 | 19.99402 | 0.1075934 | 0.04328456 | 0.002461485 | -2.229396 | -3.139959 | -6.00699 | 30.3115 | 58.27192 | 82.41717 | 44.29171 | 13.98021
0.534627 | 66.75426 | 0.536053 | 144.7077 | 0.5344325 | 205.0446 | 0.534627 | 143.723 | 0.536053 | 143.8515 | 0.5344325 | 143.7054 | 0.534627 | 5924.183 | 0.536053 | 0.7332179 | 0.5344325 | 3762.502 | 66.52894 | 0.534627 | 143.8515 | 0.536053 | 203.8417 | 0.5344325 | 20.49402 | 0.1080952 | 0.04456339 | 0.002346817 | -2.224743 | -3.110843 | -6.054695 | 29.49714 | 59.07958 | 84.62552 | 44.28836 | 14.79122
0.559951 | 68.03914 | 0.560244 | 147.1374 | 0.558502 | 207.9078 | 0.559951 | 145.9412 | 0.560244 | 145.9661 | 0.558502 | 145.8178 | 0.559951 | 6068.738 | 0.560244 | 1.371712 | 0.558502 | 3855.165 | 67.60362 | 0.559951 | 145.9661 | 0.560244 | 206.31 | 0.558502 | 20.99402 | 0.1085007 | 0.04581951 | 0.002251112 | -2.220999 | -3.083045 | -6.096331 | 28.69645 | 59.77959 | 86.62147 | 44.23802 | 15.54157
0.584313 | 69.17181 | 0.584168 | 148.9991 | 0.5848865 | 210.7371 | 0.584313 | 147.9555 | 0.584168 | 147.9438 | 0.5848865 | 148.0016 | 0.584313 | 6206.867 | 0.584168 | 1.113549 | 0.5848865 | 3935.748 | 68.55371 | 0.584313 | 147.9438 | 0.584168 | 208.8674 | 0.5848865 | 21.49402 | 0.1088137 | 0.04705322 | 0.002174134 | -2.218118 | -3.056476 | -6.131125 | 27.90786 | 60.36074 | 88.38546 | 44.1343 | 16.22644
0.6105145 | 70.33921 | 0.611161 | 151.1762 | 0.6112635 | 213.0962 | 0.6105145 | 150.0019 | 0.611161 | 150.0509 | 0.6112635 | 150.0586 | 0.6105145 | 6346.138 | 0.611161 | 1.266449 | 0.6112635 | 3973.738 | 69.49281 | 0.6105145 | 150.0509 | 0.611161 | 211.2827 | 0.6112635 | 21.99402 | 0.1090378 | 0.04826484 | 0.002115645 | -2.21606 | -3.031052 | -6.158396 | 27.13004 | 60.81316 | 89.90025 | 43.9716 | 16.84156
0.63708 | 71.27849 | 0.6354455 | 153.2401 | 0.634926 | 215.1416 | 0.63708 | 151.9604 | 0.6354455 | 151.8431 | 0.634926 | 151.8057 | 0.63708 | 6509.57 | 0.6354455 | 1.951596 | 0.634926 | 4011.429 | 70.36597 | 0.63708 | 151.8431 | 0.6354455 | 213.3394 | 0.634926 | 22.49402 | 0.109177 | 0.04945465 | 0.002075411 | -2.214785 | -3.006699 | -6.177596 | 26.36181 | 61.129 | 91.15225 | 43.74541 | 17.3836
0.6613795 | 72.17888 | 0.660016 | 154.9454 | 0.6608345 | 217.1748 | 0.6613795 | 153.6577 | 0.660016 | 153.5647 | 0.6608345 | 153.6206 | 0.6613795 | 6638.796 | 0.660016 | 1.906366 | 0.6608345 | 4039.145 | 71.1018 | 0.6613795 | 153.5647 | 0.660016 | 215.4817 | 0.6608345 | 22.99402 | 0.1092348 | 0.05062295 | 0.002053199 | -2.214256 | -2.98335 | -6.188356 | 25.60218 | 61.30316 | 92.13277 | 43.45267 | 17.85049
0.687289 | 72.95181 | 0.6870435 | 156.4029 | 0.6858285 | 218.7772 | 0.687289 | 155.3761 | 0.6870435 | 155.3603 | 0.6858285 | 155.2817 | 0.687289 | 6793.771 | 0.6870435 | 1.087051 | 0.6858285 | 4031.689 | 71.82655 | 0.687289 | 155.3603 | 0.6870435 | 217.4483 | 0.6858285 | 23.49402 | 0.1092151 | 0.05177005 | 0.002048776 | -2.214436 | -2.960943 | -6.190513 | 24.85028 | 61.33363 | 92.83888 | 43.09195 | 18.24168
0.711239 | 73.51721 | 0.7106815 | 157.9016 | 0.7106895 | 220.5593 | 0.711239 | 156.887 | 0.7106815 | 156.8527 | 0.7106895 | 156.8532 | 0.711239 | 6950.53 | 0.7106815 | 1.100123 | 0.7106895 | 4058.473 | 72.44659 | 0.711239 | 156.8527 | 0.7106815 | 219.3142 | 0.7106895 | 23.99402 | 0.1091216 | 0.05289625 | 0.002061913 | -2.215293 | -2.939423 | -6.184121 | 24.10537 | 61.22182 | 93.27378 | 42.66359 | 18.55823
0.7356615 | 74.05495 | 0.7360155 | 159.3617 | 0.7350925 | 222.3377 | 0.7356615 | 158.3566 | 0.7360155 | 158.3774 | 0.7350925 | 158.3231 | 0.7356615 | 7106.761 | 0.7360155 | 0.96899 | 0.7350925 | 4097.863 | 73.03399 | 0.7356615 | 158.3774 | 0.7360155 | 221.0648 | 0.7350925 | 24.49402 | 0.108958 | 0.05400185 | 0.002092382 | -2.216793 | -2.918737 | -6.169452 | 23.36683 | 60.97241 | 93.44675 | 42.16962 | 18.80279
0.7612805 | 74.59124 | 0.7612645 | 160.7637 | 0.7629025 | 224.0729 | 0.7612805 | 159.8262 | 0.7612645 | 159.8253 | 0.7629025 | 159.9169 | 0.7612805 | 7265.006 | 0.7612645 | 0.8804816 | 0.7629025 | 4115.993 | 73.60578 | 0.7612805 | 159.8253 | 0.7612645 | 222.969 | 0.7629025 | 24.99402 | 0.1087281 | 0.05508714 | 0.002139953 | -2.218905 | -2.898839 | -6.146971 | 22.63415 | 60.59305 | 93.3725 | 41.6136 | 18.97945
0.786051 | 75.02085 | 0.787116 | 162.0084 | 0.7871585 | 225.6718 | 0.786051 | 161.1822 | 0.787116 | 161.2391 | 0.7871585 | 161.2414 | 0.786051 | 7423.774 | 0.787116 | 0.5918718 | 0.7871585 | 4151.283 | 74.11927 | 0.786051 | 161.2391 | 0.787116 | 224.5566 | 0.7871585 | 25.49402 | 0.1084357 | 0.05615242 | 0.002204403 | -2.221598 | -2.879685 | -6.117299 | 21.90691 | 60.09379 | 93.07011 | 41.00035 | 19.09344
0.8133595 | 75.3076 | 0.8108175 | 162.8333 | 0.811442 | 226.8617 | 0.8133595 | 162.6081 | 0.8108175 | 162.4783 | 0.811442 | 162.5102 | 0.8133595 | 7621.375 | 0.8108175 | 0.1260773 | 0.811442 | 4141.11 | 74.64458 | 0.8133595 | 162.4783 | 0.8108175 | 226.0822 | 0.811442 | 25.99402 | 0.1080845 | 0.05719801 | 0.002285506 | -2.224842 | -2.861236 | -6.081168 | 21.18477 | 59.48641 | 92.56183 | 40.33559 | 19.15082
0.8380375 | 75.40471 | 0.8386765 | 164.0773 | 0.8378195 | 227.9128 | 0.8380375 | 163.8387 | 0.8386765 | 163.8698 | 0.8378195 | 163.828 | 0.8380375 | 7820.567 | 0.8386765 | 0.04302206 | 0.8378195 | 4106.86 | 75.08574 | 0.8380375 | 163.8698 | 0.8386765 | 227.6719 | 0.8378195 | 26.49402 | 0.1076783 | 0.05822419 | 0.00238304 | -2.228607 | -2.843454 | -6.039378 | 20.46748 | 58.78369 | 91.8717 | 39.62559 | 19.1581
0.8618715 | 75.37539 | 0.8629305 | 164.7157 | 0.862771 | 228.7583 | 0.8618715 | 164.9784 | 0.8629305 | 165.0279 | 0.862771 | 165.0205 | 0.8618715 | 8028.692 | 0.8629305 | 0.09751786 | 0.862771 | 4062.514 | 75.48418 | 0.8618715 | 165.0279 | 0.8629305 | 229.1151 | 0.862771 | 26.99402 | 0.1072208 | 0.05923127 | 0.002496783 | -2.232865 | -2.826306 | -5.992752 | 19.75488 | 57.99877 | 91.02432 | 38.87682 | 19.12194
0.8877195 | 75.41511 | 0.889509 | 165.5797 | 0.888526 | 229.3167 | 0.8877195 | 166.1635 | 0.889509 | 166.2437 | 0.888526 | 166.1997 | 0.8877195 | 8235.273 | 0.889509 | 0.4409394 | 0.888526 | 3983.753 | 75.88815 | 0.8877195 | 166.2437 | 0.889509 | 230.547 | 0.888526 | 27.49402 | 0.1067157 | 0.06021954 | 0.002626516 | -2.237587 | -2.809758 | -5.942097 | 19.04686 | 57.14454 | 90.04383 | 38.0957 | 19.04884
0.9140935 | 75.47209 | 0.913382 | 166.3303 | 0.913759 | 230.1721 | 0.9140935 | 167.3217 | 0.913382 | 167.2911 | 0.913759 | 167.3073 | 0.9140935 | 8436.351 | 0.913382 | 0.9230664 | 0.913759 | 3951.986 | 76.27268 | 0.9140935 | 167.2911 | 0.913382 | 231.8964 | 0.913759 | 27.99402 | 0.1061668 | 0.06118931 | 0.002772021 | -2.242744 | -2.793783 | -5.888179 | 18.34339 | 56.23327 | 88.95312 | 37.28833 | 18.94494
0.93829 | 75.52761 | 0.938852 | 166.8273 | 0.9387075 | 230.6976 | 0.93829 | 168.3417 | 0.938852 | 168.3649 | 0.9387075 | 168.3589 | 0.93829 | 8614.449 | 0.938852 | 2.364124 | 0.9387075 | 3886.112 | 76.60292 | 0.93829 | 168.3649 | 0.938852 | 233.1818 | 0.9387075 | 28.49402 | 0.1055779 | 0.06214087 | 0.00293308 | -2.248306 | -2.778351 | -5.831702 | 17.64453 | 55.27628 | 87.77322 | 36.4604 | 18.81587
0.963528 | 75.22151 | 0.963946 | 167.7922 | 0.964334 | 231.5319 | 0.963528 | 169.3647 | 0.963946 | 169.3813 | 0.964334 | 169.3967 | 0.963528 | 8862.943 | 0.963946 | 2.52539 | 0.964334 | 3860.777 | 76.92624 | 0.963528 | 169.3813 | 0.963946 | 234.4546 | 0.964334 | 28.99402 | 0.1049527 | 0.06307454 | 0.003109479 | -2.254246 | -2.763438 | -5.7733 | 16.95037 | 54.28377 | 86.52306 | 35.61707 | 18.6667
0.989897 | 75.12856 | 0.9883395 | 167.2025 | 0.9904105 | 231.6745 | 0.989897 | 170.3917 | 0.9883395 | 170.3322 | 0.9904105 | 170.4113 | 0.989897 | 9075.067 | 0.9883395 | 9.795295 | 0.9904105 | 3753.183 | 77.24285 | 0.989897 | 170.3322 | 0.9883395 | 235.703 | 0.9904105 | 29.49402 | 0.1042949 | 0.0639906 | 0.003301003 | -2.260533 | -2.749019 | -5.713529 | 16.2611 | 53.26478 | 85.21934 | 34.76294 | 18.50184
[24 empty] | 29.99402 | 0.1036084 | 0.06488935 | 0.003507441 | -2.267137 | -2.735072 | -5.652869 | 15.57695 | 52.22717 | 83.87651 | 33.90206 | 18.32511
Na0 | 223.0758 | [10 empty] | SUM | 210619.5 |  | 50.88455 |  | 128906.1 | [6 empty] | 30.49402 | 0.1028968 | 0.0657711 | 0.003728581 | -2.274029 | -2.721575 | -5.591728 | 14.89823 | 51.17772 | 82.50691 | 33.03797 | 18.13974
c | 3.894359 | [22 empty] | 30.99402 | 0.1021639 | 0.06663615 | 0.003964215 | -2.281177 | -2.708508 | -5.530447 | 14.22531 | 50.12217 | 81.12094 | 32.17374 | 17.94843
d | 0.9304978 | [22 empty] | 31.49402 | 0.1014134 | 0.06748479 | 0.004214134 | -2.28855 | -2.695853 | -5.469311 | 13.55861 | 49.06537 | 79.72727 | 31.31199 | 17.75338
| temperature (K) | 295.15 | 275.15 | 255.15 | [19 empty] | 31.99402 | 0.1006492 | 0.06831734 | 0.004478133 | -2.296114 | -2.683592 | -5.408549 | 12.89864 | 48.01139 | 78.33304 | 30.45502 | 17.55637
| Na0 | 84.20426 | 223.0758 | 323.7064 | [19 empty] | 32.49402 | 0.09987493 | 0.06913407 | 0.004756006 | -2.303837 | -2.671708 | -5.348347 | 12.24596 | 46.96361 | 76.94407 | 29.60478 | 17.35882
| c | 2.568421 | 3.894359 | 7.298387 | [19 empty] | 32.99402 | 0.09909436 | 0.06993531 | 0.005047551 | -2.311683 | -2.660185 | -5.288852 | 11.60119 | 45.92483 | 75.56504 | 28.76301 | 17.16182
| d | 1.868252 | 0.9304978 | 0.7027141 | [19 empty] | 33.49402 | 0.09831124 | 0.07072134 | 0.005352565 | -2.319617 | -2.649008 | -5.230179 | 10.96501 | 44.89737 | 74.1997 | 27.93119 | 16.96618
[24 empty] | 33.99402 | 0.09752933 | 0.07149246 | 0.005670848 | -2.327602 | -2.638163 | -5.172417 | 10.33819 | 43.88316 | 72.85096 | 27.11067 | 16.77249
|  |  | 228.7829 | 322.4295 | [19 empty] | 34.49402 | 0.09675238 | 0.07224899 | 0.006002202 | -2.3356 | -2.627637 | -5.115629 | 9.721528 | 42.8838 | 71.52111 | 26.30266 | 16.58113
|  |  | 3.969471 | 7.316931 | [19 empty] | 34.99402 | 0.09598412 | 0.07299121 | 0.006346429 | -2.343572 | -2.617416 | -5.059863 | 9.115914 | 41.90059 | 70.21184 | 25.50825 | 16.39234
|  |  | 0.8860116 | 0.7051223 | [19 empty] | 35.49402 | 0.09522833 | 0.07371942 | 0.006703334 | -2.351478 | -2.607489 | -5.00515 | 8.522287 | 40.93467 | 68.92442 | 24.72848 | 16.20619
[24 empty] | 35.99402 | 0.09448874 | 0.07443393 | 0.007072722 | -2.359275 | -2.597843 | -4.95151 | 7.941649 | 39.98696 | 67.65972 | 23.9643 | 16.02266
|  |  |  | 315.1782 | [19 empty] | 36.49402 | 0.0937691 | 0.07513504 | 0.0074544 | -2.36692 | -2.588468 | -4.898951 | 7.375062 | 39.05827 | 66.41833 | 23.21667 | 15.8416
|  |  |  | 7.103729 | [19 empty] | 36.99402 | 0.09307317 | 0.07582305 | 0.007848177 | -2.374369 | -2.579353 | -4.847474 | 6.823645 | 38.14929 | 65.20059 | 22.48647 | 15.66282
|  |  |  | 0.7324614 | [19 empty] | 37.49402 | 0.09240469 | 0.07649825 | 0.008253864 | -2.381578 | -2.570487 | -4.797074 | 6.288571 | 37.26064 | 64.00661 | 21.77461 | 15.48604
[24 empty] | 37.99402 | 0.09176742 | 0.07716095 | 0.008671272 | -2.388498 | -2.561862 | -4.74774 | 5.771064 | 36.39288 | 62.83639 | 21.08197 | 15.31091
|  |  |  | 321.0872 | [19 empty] | 38.49402 | 0.0911651 | 0.07781144 | 0.009100214 | -2.395083 | -2.553467 | -4.699457 | 5.272394 | 35.54651 | 61.68976 | 20.40945 | 15.13706
|  |  |  | 7.235062 | [19 empty] | 38.99402 | 0.09060149 | 0.07845003 | 0.009540505 | -2.401285 | -2.545293 | -4.652209 | 4.793871 | 34.72201 | 60.56649 | 19.75794 | 14.96407
|  |  |  | 0.7118364 | [19 empty] | 39.49402 | 0.09008034 | 0.07907702 | 0.009991962 | -2.407053 | -2.537333 | -4.605974 | 4.336844 | 33.91982 | 59.46624 | 19.12833 | 14.79149
[24 empty] | 39.99402 | 0.08960539 | 0.0796927 | 0.0104544 | -2.41234 | -2.529577 | -4.560732 | 3.902686 | 33.14039 | 58.38864 | 18.52154 | 14.61885
[24 empty] | 40.49402 | 0.08918039 | 0.08029738 | 0.01092764 | -2.417094 | -2.522018 | -4.51646 | 3.492793 | 32.38412 | 57.33325 | 17.93845 | 14.44566
[24 empty] | 40.99402 | 0.0888091 | 0.08089136 | 0.01141151 | -2.421266 | -2.514648 | -4.473133 | 3.108574 | 31.65142 | 56.29962 | 17.37999 | 14.27142
[24 empty] | 41.49402 | 0.08849527 | 0.08147493 | 0.01190582 | -2.424806 | -2.50746 | -4.430728 | 2.751437 | 30.94268 | 55.28727 | 16.84706 | 14.09562
[24 empty] | 41.99402 | 0.08824264 | 0.0820484 | 0.0124104 | -2.427665 | -2.500446 | -4.389221 | 2.422786 | 30.25831 | 54.2957 | 16.34055 | 13.91776
[24 empty] | 42.49402 | 0.08805496 | 0.08261206 | 0.01292507 | -2.429794 | -2.4936 | -4.348586 | 2.124003 | 29.59865 | 53.32442 | 15.86133 | 13.73732
[24 empty] | 42.99402 | 0.08793599 | 0.08316623 | 0.01344967 | -2.431146 | -2.486914 | -4.308801 | 1.856441 | 28.96408 | 52.37291 | 15.41026 | 13.55382
[24 empty] | 43.49402 | 0.08788948 | 0.08371118 | 0.01398401 | -2.431675 | -2.480383 | -4.269841 | 1.621411 | 28.35493 | 51.44069 | 14.98817 | 13.36676
[24 empty] | 43.99402 | 0.08791917 | 0.08424724 | 0.01452793 | -2.431337 | -2.473999 | -4.231682 | 1.420166 | 27.77152 | 50.52726 | 14.59584 | 13.17568
[24 empty] | 44.49402 | 0.08802881 | 0.08477469 | 0.01508126 | -2.430091 | -2.467758 | -4.194302 | 1.253892 | 27.21413 | 49.63213 | 14.23401 | 12.98012
[24 empty] | 44.99402 | 0.08822216 | 0.08529384 | 0.01564384 | -2.427897 | -2.461653 | -4.157678 | 1.123695 | 26.68303 | 48.75482 | 13.90336 | 12.77967
[24 empty] | 45.49402 | 0.08850297 | 0.08580498 | 0.01621549 | -2.424719 | -2.455678 | -4.121788 | 1.030588 | 26.17842 | 47.89487 | 13.60451 | 12.57392
[24 empty] | 45.99402 | 0.08887498 | 0.08630842 | 0.01679606 | -2.420525 | -2.449828 | -4.086611 | 0.9754763 | 25.7005 | 47.05182 | 13.33799 | 12.36251
[24 empty] | 46.49402 | 0.08934195 | 0.08680446 | 0.01738537 | -2.415284 | -2.444097 | -4.052126 | 0.9591526 | 25.24938 | 46.22523 | 13.10427 | 12.14511
[24 empty] | 46.99402 | 0.08990762 | 0.08729339 | 0.01798328 | -2.408973 | -2.438481 | -4.018313 | 0.9822814 | 24.82515 | 45.41469 | 12.90372 | 11.92144
[24 empty] | 47.49402 | 0.09057575 | 0.08777552 | 0.01858961 | -2.401569 | -2.432973 | -3.985152 | 1.045393 | 24.42784 | 44.61977 | 12.73661 | 11.69122
[24 empty] | 47.99402 | 0.09135008 | 0.08825115 | 0.01920421 | -2.393056 | -2.427569 | -3.952626 | 1.148875 | 24.0574 | 43.84008 | 12.60314 | 11.45426
[24 empty] | 48.49402 | 0.09223436 | 0.08872057 | 0.01982693 | -2.383423 | -2.422264 | -3.920714 | 1.292968 | 23.71375 | 43.07524 | 12.50336 | 11.21039
[24 empty] | 48.99402 | 0.09323236 | 0.08918409 | 0.02045761 | -2.37266 | -2.417053 | -3.8894 | 1.477759 | 23.39673 | 42.32488 | 12.43724 | 10.95948
[24 empty] | 49.49402 | 0.0943478 | 0.089642 | 0.02109609 | -2.360767 | -2.411931 | -3.858668 | 1.703184 | 23.10611 | 41.58863 | 12.40465 | 10.70146
[24 empty] | 49.99402 | 0.09558446 | 0.09009462 | 0.02174222 | -2.347745 | -2.406895 | -3.828499 | 1.969022 | 22.84162 | 40.86617 | 12.40532 | 10.4363
[24 empty] | 50.49402 | 0.09694606 | 0.09054222 | 0.02239586 | -2.333601 | -2.401939 | -3.798879 | 2.274901 | 22.6029 | 40.15717 | 12.4389 | 10.164
[24 empty] | 50.99402 | 0.09843637 | 0.09098513 | 0.02305685 | -2.318345 | -2.397059 | -3.769792 | 2.6203 | 22.38955 | 39.4613 | 12.50492 | 9.884624
[24 empty] | 51.49402 | 0.1000591 | 0.09142363 | 0.02372504 | -2.301994 | -2.392251 | -3.741224 | 3.004557 | 22.20109 | 38.77827 | 12.60282 | 9.598266
[24 empty] | 51.99402 | 0.1018181 | 0.09185803 | 0.02440029 | -2.284567 | -2.387511 | -3.71316 | 3.42687 | 22.037 | 38.10779 | 12.73193 | 9.305064
[24 empty] | 52.49402 | 0.103717 | 0.09228862 | 0.02508246 | -2.266089 | -2.382834 | -3.685586 | 3.886313 | 21.8967 | 37.44959 | 12.89151 | 9.005193
[24 empty] | 52.99402 | 0.1057597 | 0.09271571 | 0.0257714 | -2.246586 | -2.378217 | -3.65849 | 4.381842 | 21.77956 | 36.80338 | 13.0807 | 8.698861
[24 empty] | 53.49402 | 0.1079498 | 0.0931396 | 0.02646696 | -2.226089 | -2.373656 | -3.631858 | 4.912304 | 21.68492 | 36.16893 | 13.29861 | 8.386308
[24 empty] | 53.99402 | 0.1102911 | 0.09356058 | 0.02716902 | -2.204632 | -2.369146 | -3.605678 | 5.476453 | 21.61206 | 35.54599 | 13.54426 | 8.067806
[24 empty] | 54.49402 | 0.1127873 | 0.09397896 | 0.02787742 | -2.182251 | -2.364684 | -3.579938 | 6.072959 | 21.56025 | 34.93432 | 13.8166 | 7.743646
[24 empty] | 54.99402 | 0.1154423 | 0.09439503 | 0.02859204 | -2.158985 | -2.360267 | -3.554627 | 6.700423 | 21.52871 | 34.3337 | 14.11457 | 7.414145
[24 empty] | 55.49402 | 0.1182597 | 0.09480911 | 0.02931273 | -2.134872 | -2.35589 | -3.529733 | 7.357386 | 21.51666 | 33.74392 | 14.43702 | 7.079637
[24 empty] | 55.99402 | 0.1212433 | 0.09522148 | 0.03003937 | -2.109956 | -2.35155 | -3.505247 | 8.042345 | 21.52329 | 33.16477 | 14.78282 | 6.74047
[24 empty] | 56.49402 | 0.1243969 | 0.09563244 | 0.03077181 | -2.084278 | -2.347243 | -3.481156 | 8.753763 | 21.54777 | 32.59605 | 15.15077 | 6.397005
[24 empty] | 56.99402 | 0.1277241 | 0.0960423 | 0.03150994 | -2.057883 | -2.342967 | -3.457452 | 9.490082 | 21.5893 | 32.03759 | 15.53969 | 6.049608
[24 empty] | 57.49402 | 0.1312289 | 0.09645136 | 0.03225361 | -2.030813 | -2.338716 | -3.434125 | 10.24973 | 21.64704 | 31.48919 | 15.94838 | 5.698653
[24 empty] | 57.99402 | 0.1349148 | 0.09685991 | 0.0330027 | -2.003112 | -2.33449 | -3.411166 | 11.03114 | 21.72017 | 30.9507 | 16.37566 | 5.344516
[24 empty] | 58.49402 | 0.1387857 | 0.09726826 | 0.03375709 | -1.974824 | -2.330283 | -3.388565 | 11.83275 | 21.80789 | 30.42194 | 16.82032 | 4.987571
[24 empty] | 58.99402 | 0.1428453 | 0.09767671 | 0.03451664 | -1.945993 | -2.326092 | -3.366314 | 12.65301 | 21.90939 | 29.90275 | 17.2812 | 4.628191
[24 empty] | 59.49402 | 0.1470973 | 0.09808555 | 0.03528124 | -1.916661 | -2.321915 | -3.344404 | 13.4904 | 22.02389 | 29.39299 | 17.75715 | 4.266744
[24 empty] | 59.99402 | 0.1515456 | 0.09849509 | 0.03605076 | -1.886869 | -2.317749 | -3.322827 | 14.34344 | 22.15062 | 28.89251 | 18.24703 | 3.90359
[24 empty] | 60.49402 | 0.1561938 | 0.09890563 | 0.03682509 | -1.856658 | -2.313589 | -3.301576 | 15.21066 | 22.28883 | 28.40118 | 18.74974 | 3.539082
[24 empty] | 60.99402 | 0.1610457 | 0.09931746 | 0.03760409 | -1.826067 | -2.309434 | -3.280642 | 16.09067 | 22.4378 | 27.91887 | 19.26423 | 3.173564
[24 empty] | 61.49402 | 0.1661051 | 0.09973089 | 0.03838766 | -1.795135 | -2.30528 | -3.260019 | 16.98208 | 22.59682 | 27.44543 | 19.78945 | 2.807369
[24 empty] | 61.99402 | 0.1713756 | 0.1001462 | 0.03917568 | -1.763897 | -2.301124 | -3.239699 | 17.88359 | 22.76523 | 26.98077 | 20.32441 | 2.440817
[24 empty] | 62.49402 | 0.1768612 | 0.1005637 | 0.03996803 | -1.73239 | -2.296964 | -3.219675 | 18.79393 | 22.94237 | 26.52475 | 20.86815 | 2.074218
[24 empty] | 62.99402 | 0.1825654 | 0.1009838 | 0.04076461 | -1.700647 | -2.292796 | -3.199941 | 19.71188 | 23.12762 | 26.07728 | 21.41975 | 1.707866
[24 empty] | 63.49402 | 0.1884921 | 0.1014066 | 0.04156529 | -1.668699 | -2.288617 | -3.18049 | 20.63629 | 23.32038 | 25.63823 | 21.97834 | 1.342046
[24 empty] | 63.99402 | 0.194645 | 0.1018325 | 0.04236996 | -1.636578 | -2.284426 | -3.161316 | 21.56605 | 23.5201 | 25.20752 | 22.54307 | 0.9770254
[24 empty] | 64.49402 | 0.2010279 | 0.1022618 | 0.04317853 | -1.604312 | -2.280219 | -3.142412 | 22.5001 | 23.72622 | 24.78504 | 23.11316 | 0.6130609
[24 empty] | 64.99402 | 0.2076444 | 0.1026948 | 0.04399088 | -1.571928 | -2.275994 | -3.123773 | 23.43745 | 23.93824 | 24.3707 | 23.68785 | 0.2503946
[24 empty] | 65.49402 | 0.2144984 | 0.1031318 | 0.04480691 | -1.539453 | -2.271748 | -3.105393 | 24.37716 | 24.15567 | 23.9644 | 24.26641 | 0.1107443
[24 empty] | 65.99402 | 0.2215936 | 0.1035731 | 0.04562651 | -1.50691 | -2.267478 | -3.087266 | 25.31833 | 24.37805 | 23.56607 | 24.84819 | 0.4701401
[24 empty] | 66.49402 | 0.2289338 | 0.104019 | 0.04644958 | -1.474322 | -2.263182 | -3.069388 | 26.26013 | 24.60495 | 23.17562 | 25.43254 | 0.8275897
[24 empty] | 66.99402 | 0.2365227 | 0.1044698 | 0.04727601 | -1.441711 | -2.258857 | -3.051752 | 27.20176 | 24.83596 | 22.79297 | 26.01886 | 1.182903
[24 empty] | 67.49402 | 0.244364 | 0.1049258 | 0.04810572 | -1.409096 | -2.254502 | -3.034354 | 28.14249 | 25.07069 | 22.41803 | 26.60659 | 1.535901
[24 empty] | 67.99402 | 0.2524616 | 0.1053872 | 0.04893859 | -1.376496 | -2.250114 | -3.017189 | 29.08161 | 25.30878 | 22.05075 | 27.1952 | 1.886417
[24 empty] | 68.49402 | 0.260819 | 0.1058545 | 0.04977454 | -1.343928 | -2.24569 | -3.000252 | 30.01848 | 25.54989 | 21.69103 | 27.78419 | 2.234296
[24 empty] | 68.99402 | 0.2694402 | 0.1063279 | 0.05061347 | -1.311409 | -2.241228 | -2.983538 | 30.95249 | 25.79371 | 21.33883 | 28.3731 | 2.579393
[24 empty] | 69.49402 | 0.2783289 | 0.1068077 | 0.05145528 | -1.278952 | -2.236726 | -2.967042 | 31.88307 | 26.03992 | 20.99406 | 28.9615 | 2.921575
[24 empty] | 69.99402 | 0.2874888 | 0.1072941 | 0.05229988 | -1.246572 | -2.232181 | -2.950761 | 32.8097 | 26.28826 | 20.65667 | 29.54898 | 3.260717
[24 empty] | 70.49402 | 0.2969236 | 0.1077876 | 0.05314718 | -1.214281 | -2.227593 | -2.93469 | 33.73187 | 26.53847 | 20.32659 | 30.13517 | 3.596703
[24 empty] | 70.99402 | 0.3066371 | 0.1082884 | 0.0539971 | -1.18209 | -2.222958 | -2.918825 | 34.64915 | 26.79029 | 20.00377 | 30.71972 | 3.929429
[24 empty] | 71.49402 | 0.3166331 | 0.1087967 | 0.05484954 | -1.150012 | -2.218274 | -2.903162 | 35.5611 | 27.04351 | 19.68813 | 31.3023 | 4.258796
[24 empty] | 71.99402 | 0.3269152 | 0.109313 | 0.05570441 | -1.118054 | -2.21354 | -2.887696 | 36.46733 | 27.2979 | 19.37963 | 31.88262 | 4.584715
[24 empty] | 72.49402 | 0.3374874 | 0.1098374 | 0.05656164 | -1.086227 | -2.208754 | -2.872424 | 37.36749 | 27.55328 | 19.07821 | 32.46039 | 4.907105
[24 empty] | 72.99402 | 0.3483532 | 0.1103704 | 0.05742114 | -1.054538 | -2.203914 | -2.857343 | 38.26124 | 27.80946 | 18.78381 | 33.03535 | 5.225891
[24 empty] | 73.49402 | 0.3595165 | 0.1109121 | 0.05828283 | -1.022995 | -2.199017 | -2.842448 | 39.14828 | 28.06627 | 18.49639 | 33.60727 | 5.541004
[24 empty] | 73.99402 | 0.370981 | 0.111463 | 0.05914663 | -0.9916044 | -2.194063 | -2.827736 | 40.02832 | 28.32355 | 18.21588 | 34.17594 | 5.852385
[24 empty] | 74.49402 | 0.3827504 | 0.1120232 | 0.06001245 | -0.9603721 | -2.189049 | -2.813203 | 40.90111 | 28.58116 | 17.94225 | 34.74113 | 6.159976
[24 empty] | 74.99402 | 0.3948286 | 0.1125931 | 0.06088023 | -0.9293035 | -2.183975 | -2.798847 | 41.76641 | 28.83895 | 17.67543 | 35.30268 | 6.463729
[24 empty] | 75.49402 | 0.4072192 | 0.113173 | 0.06174988 | -0.8984036 | -2.178837 | -2.784663 | 42.62401 | 29.09681 | 17.41539 | 35.86041 | 6.763598
[24 empty] | 75.99402 | 0.419926 | 0.1137633 | 0.06262134 | -0.8676767 | -2.173636 | -2.770649 | 43.47371 | 29.35462 | 17.16206 | 36.41417 | 7.059546
Na=N_𝑎0×(𝑐×𝑃)/(1+(𝑐×𝑃)^𝑑 )^((1/𝑑) )
ln⁡(𝑃1/𝑃2)=𝑄𝑠𝑡/𝑅× ((𝑇1−𝑇2)/𝑇1𝑇2)